## Sheet1
| American White Spruce Wood | American Basswood Wood | American Yellow Poplar Wood
Physical
Density (lb/in³) | 0.0203 | 0.0237 | 0.022
| 0.0134 | 0.0116 | 0.0137
Cell Length (in) | -- | -- | 0.0748
Mechanical
Hardness, Wood Indentation (lb (f)) | 0.292 | 0.405 | 0.427
| 0.27 | 0.27 | 0.337
|  | 0.247 | 0.54
Tensile Strength, Ultimate (psi) | 200 | 348 | 460
|  | 280 | 22500
537
Modulus of Rupture (ksi) | 5.4 | 5 | 5.6
|  | 8.7 | 10.2
Flexural Modulus (ksi) | 980 | 1460 - 1490 | 1210
|  | 1030 | 1580 - 1600
Flexural Yield Strength (psi) | 3300 | 5900 | 3200
|  | 2700 | 6110
Compressive Yield Strength (psi) | 270 | 210 | 310
| 2280 | 1710 | 2000
| 2380 | 2210 | 2550
|  | 4700 - 4790 | 5500 - 5510
|  | 377 | 566
Poissons Ratio | -- | 0.364 | 0.703
|  | 0.406 | 0.329
|  | 0.912 | 0.03
|  | 0.346 | 0.318
|  | 0.034 | 0.019
|  | 0.022 | 0.392
Machinability (%) | 100 | 100 | 50
Shear Strength (psi) | 670 | 610 | 790
|  | 986 | 1190
Impact Test | 2 | 6200 | 8000
| 6800 | 2 | 2.6
Work to Elastic Limit (in-lb/in³) | 0.66 | 0.42 | 0.48
Work to Maximum Load (in-lb/in³) | 5.7 | 5.2 | 5.6
Toughness (ft-lb) | -- | -- | 18.4
17.6
Cleavage (kN/m) | -- | 131 | --
165
Thermal
Shrinkage (%) | 4.7 | 6.6 | 4
| 8.2 | 9.3 | 7.1
| 13.4 | 15.8 | 12.3